## 20230502_CCOPTIR_1to5um_FluorRe
Sample File | C:\Users\rparham\Documents\Projects\M4AM\CC-OPTIR project\OPS\20230602 1-5 um FluorRed\20230502_CCOPTIR_1to5um_FluorRed.O30
Instrument Model | 3330
Instrument Serial Number | 3330164201
Sample Length (s) | 60
Alarm Set | No
Dead Time Correction Applied | Yes
Units | dW/dlogDp
Weight | Number
Refractive Index Applied | No
Sample # |  |  |  |  | 1 | 2 | 3 | 4 | 5 | 6 | 7 | 8 | 9 | 10
Date |  |  |  |  | 2023-06-02 | 2023-06-02 | 2023-06-02 | 2023-06-02 | 2023-06-02 | 2023-06-02 | 2023-06-02 | 2023-06-02 | 2023-06-02 | 2023-06-02
Start Time |  |  |  |  | 17:18 | 17:19 | 17:20 | 17:21 | 17:22 | 17:23 | 17:24 | 17:25 | 17:26 | 17:27
Temp.(C) |  |  |  |  | 34.035 | 34.096 | 34.096 | 34.066 | 34.005 | 33.974 | 33.883 | 33.822 | 33.761 | 33.7
Pressure(kPa) |  |  |  |  | 98.385 | 98.385 | 98.385 | 98.385 | 98.385 | 98.385 | 98.385 | 98.385 | 98.385 | 98.385
Rel. Humidity |  |  |  |  | 0 | 0 | 0 | 0 | 0 | 0 | 0 | 0 | 0 | 0
Errors |  |  |  |  | Filter Concentration Error | Filter Concentration Error | Filter Concentration Error | Filter Concentration Error | Filter Concentration Error | Filter Concentration Error | Filter Concentration Error | Filter Concentration Error | Filter Concentration Error | Filter Concentration Error
Alarm Triggered |  |  |  |  | NA | NA | NA | NA | NA | NA | NA | NA | NA | NA
Dilution Factor |  |  |  |  | 1 | 1 | 1 | 1 | 1 | 1 | 1 | 1 | 1 | 1
Dead Time (s) |  |  |  |  | 0.173295 | 0.157811 | 0.15238 | 0.151413 | 0.152691 | 0.147942 | 0.140157 | 0.136915 | 0.135219 | 0.134464
Median |  |  |  |  | 0.403509 | 0.618886 | 0.629062 | 0.632641 | 0.644586 | 0.636187 | 0.646536 | 0.634204 | 0.640476 | 0.641916
Mean |  |  |  |  | 0.726114 | 0.918549 | 0.915994 | 0.920137 | 0.922167 | 0.917132 | 0.923611 | 0.918304 | 0.91772 | 0.920013
Geo. Mean |  |  |  |  | 0.580585 | 0.743116 | 0.745358 | 0.74829 | 0.752985 | 0.747085 | 0.753951 | 0.747243 | 0.748734 | 0.750948
Mode |  |  |  |  | 0.337 | 0.337 | 0.337 | 0.337 | 0.337 | 0.337 | 0.337 | 0.337 | 0.337 | 0.337
Geo.St.Dev. |  |  |  |  | 1.85393 | 1.88888 | 1.87708 | 1.87884 | 1.86821 | 1.8751 | 1.87134 | 1.87552 | 1.87251 | 1.86943
Total Conc. (#/cm³) |  |  |  |  | 25.271 | 21.1526 | 20.4469 | 19.9483 | 19.4936 | 18.8715 | 18.3028 | 17.9931 | 17.6428 | 17.5203 |  | avg (2-10) | 19.04132
LB | UB | LB with RI | UB with RI | MPDiam | Data | Data | Data | Data | Data | Data | Data | Data | Data | Data | avg(2-10) | std error (2-10) |  | MPDiam | avg(2-10) | std error (2-10)
0.3 | 0.374 | 0.3 | 0.374 | 0.337 | 95.8483 | 41.498 | 39.8085 | 38.2583 | 35.7462 | 36.1517 | 34.2313 | 34.5225 | 34.0191 | 32.7103 | 36.32732 | 2.769139 |  | 0.337 | 36.32732 | 2.769139
0.374 | 0.465 | 0.374 | 0.465 | 0.4195 | 45.3513 | 29.661 | 27.7716 | 27.1881 | 26.2665 | 26.0736 | 24.1097 | 23.5467 | 23.652 | 23.8107 | 25.78666 | 2.041729 |  | 0.4195 | 25.78666 | 2.041729
0.465 | 0.579 | 0.465 | 0.579 | 0.522 | 25.4238 | 26.3543 | 25.0253 | 24.3722 | 24.3517 | 22.9601 | 22.5992 | 23.3664 | 21.387 | 21.3236 | 23.52664 | 1.573233 |  | 0.522 | 23.52664 | 1.573233
0.579 | 0.721 | 0.579 | 0.721 | 0.65 | 15.3925 | 17.862 | 17.5973 | 17.2286 | 16.6712 | 15.5543 | 15.5523 | 14.836 | 14.6356 | 15.0774 | 16.11274 | 1.170505 |  | 0.65 | 16.11274 | 1.170505
0.721 | 0.897 | 0.721 | 0.897 | 0.809 | 11.7146 | 14.5337 | 14.2999 | 14.8281 | 15.378 | 14.563 | 14.0856 | 14.0743 | 13.049 | 13.1756 | 14.2208 | 0.7019409 |  | 0.809 | 14.2208 | 0.7019409
0.897 | 1.117 | 0.897 | 1.117 | 1.007 | 26.1408 | 33.4701 | 33.5513 | 31.2459 | 31.7307 | 29.9603 | 30.1037 | 28.9552 | 28.7019 | 28.5647 | 30.6982 | 1.815448 |  | 1.007 | 30.6982 | 1.815448
1.117 | 1.391 | 1.117 | 1.391 | 1.254 | 11.2844 | 14.5017 | 13.9216 | 14.5001 | 13.9217 | 13.3419 | 12.6353 | 12.6977 | 12.8341 | 13.2337 | 13.50976 | 0.690334 |  | 1.254 | 13.50976 | 0.690334
1.391 | 1.732 | 1.391 | 1.732 | 1.5615 | 13.9869 | 18.0583 | 17.7934 | 17.3088 | 17.2565 | 16.9604 | 16.6003 | 14.81 | 16.1989 | 15.5462 | 16.72587 | 0.997052 |  | 1.5615 | 16.72587 | 0.997052
1.732 | 2.156 | 1.732 | 2.156 | 1.944 | 10.7565 | 13.8955 | 14.0629 | 13.5145 | 12.5977 | 12.4596 | 12.2578 | 11.8355 | 11.6349 | 11.1289 | 12.59859 | 0.9701959 |  | 1.944 | 12.59859 | 0.9701959
2.156 | 2.685 | 2.156 | 2.685 | 2.4205 | 6.10396 | 8.09091 | 7.52208 | 7.60612 | 7.45899 | 6.95346 | 7.04722 | 7.04684 | 6.34198 | 6.19465 | 7.14025 | 0.5726977 |  | 2.4205 | 7.14025 | 0.5726977
2.685 | 3.343 | 2.685 | 3.343 | 3.014 | 2.2862 | 3.02291 | 2.56976 | 2.64344 | 2.59084 | 2.47479 | 2.33759 | 2.52698 | 2.20052 | 2.48477 | 2.539067 | 0.2137114 |  | 3.014 | 2.539067 | 0.2137114
3.343 | 4.162 | 3.343 | 4.162 | 3.7525 | 0.695536 | 0.97982 | 0.62155 | 0.579401 | 0.621553 | 0.642572 | 0.547695 | 0.631921 | 0.463396 | 0.642427 | 0.6367039 | 0.1331331 |  | 3.7525 | 0.6367039 | 0.1331331
4.162 | 5.182 | 4.162 | 5.182 | 4.672 | 0.147492 | 0.189584 | 0.14744 | 0.221157 | 0.105315 | 0.0947761 | 0.105293 | 0.0947587 | 0.13687 | 0.105283 | 0.1333863 | 0.04271532 |  | 4.672 | 0.1333863 | 0.04271532
5.182 | 6.451 | 5.182 | 6.451 | 5.8165 | 0.0421697 | 0.0316191 | 0.0316162 | 0.0105386 | 0.0421552 | 0.010538 | 0.0105366 | 0.021072 | 0.0316071 | 0.0105356 | 0.02224649 | 0.01159226 |  | 5.8165 | 0.02224649 | 0.01159226
6.451 | 8.032 | 6.451 | 8.032 | 7.2415 | 0.010535 | 0 | 0.0105313 | 0 | 0 | 0 | 0 | 0 | 0 | 0 | 0.001170144 | 0.003309668 |  | 7.2415 | 0.001170144 | 0.003309668
8.032 | 10 | 8.032 | 10 | 9.016 | 0.0105373 | 0 | 0 | 0 | 0 | 0 | 0 | 0 | 0 | 0 | 0 | 0 |  | 9.016 | 0 | 0