## Sheet1
Sample File | C:\Users\rparham\Documents\Projects\M4AM\CC-OPTIR project\Reference library\20230919 PET fibers MPS stg 2\Data\Raw\APS\20230919_PETfibers_APS.A21
Sample Time | 55
Density | 1
Stokes Correction | off
Lower Channel Bound | 0.486968
Upper Channel Bound | 20.5353
Sample # | 1 | 2 | 3 | 4 | 5 | 6 | 7 | 8 | 9 | 10 | 11 | 12
Date | 2023-09-19 | 2023-09-19 | 2023-09-19 | 2023-09-19 | 2023-09-19 | 2023-09-19 | 2023-09-19 | 2023-09-19 | 2023-09-19 | 2023-09-19 | 2023-09-19 | 2023-09-19
Start Time | 16:36 | 16:37 | 16:38 | 16:39 | 16:40 | 16:41 | 16:42 | 16:43 | 16:44 | 16:45 | 16:46 | 16:47
Aerodynamic Diameter | dN/dlogDp | dN/dlogDp | dN/dlogDp | dN/dlogDp | dN/dlogDp | dN/dlogDp | dN/dlogDp | dN/dlogDp | dN/dlogDp | dN/dlogDp | dN/dlogDp | dN/dlogDp | Avg. dN/dlogDp | SE dN/dlogDp
0.523 | 870.183 | 727.434 | 677.109 | 646.892 | 638.147 | 699.049 | 668.347 | 676.791 | 711.643 | 669.683 | 632.383 | 641.306 | 666.135 | 7.94674
0.542 | 803.836 | 644.095 | 569.845 | 519.123 | 475.138 | 498.911 | 437.297 | 432.48 | 423.858 | 356.624 | 320.389 | 306.042 | 433.9707 | 25.8823
0.583 | 703.264 | 570.682 | 498.387 | 452.901 | 408.079 | 423.928 | 380.676 | 363.292 | 355.193 | 292.567 | 265.025 | 253.295 | 369.3343 | 24.23293
0.626 | 644.898 | 517.517 | 441.94 | 399.596 | 356.938 | 373.939 | 335.19 | 316.794 | 316.724 | 258.148 | 230.884 | 215.071 | 324.5224 | 21.97803
0.673 | 567.855 | 439.078 | 384.516 | 343.603 | 307.717 | 323.636 | 286.319 | 282.374 | 275.637 | 229.313 | 198.28 | 192.171 | 282.3566 | 18.60419
0.723 | 504.671 | 392.335 | 346.291 | 299.374 | 269.598 | 294.313 | 259.3 | 254.692 | 253.4 | 208.613 | 186.306 | 176.776 | 254.8663 | 15.83423
0.777 | 443.79 | 347.408 | 303.843 | 259.963 | 243.346 | 264.641 | 225.159 | 217.06 | 214.198 | 168.852 | 149.792 | 143.299 | 219.0153 | 15.70099
0.835 | 365.247 | 292.183 | 252.772 | 217.2 | 193.811 | 212.452 | 182.361 | 173.565 | 173.32 | 134.223 | 118.898 | 112.3 | 177.0902 | 13.54352
0.898 | 277.592 | 222.366 | 188.715 | 164.837 | 139.459 | 161.696 | 138.028 | 136.946 | 130.418 | 99.9776 | 86.4332 | 83.85 | 133.03598 | 10.34655
0.965 | 207.181 | 168.049 | 148.046 | 120.643 | 101.758 | 119.422 | 105.004 | 99.0351 | 94.113 | 77.2174 | 63.2191 | 60.2868 | 98.87444 | 8.131319
1.037 | 153.771 | 124.937 | 105.493 | 89.156 | 74.1454 | 85.1765 | 76.5192 | 73.5869 | 67.6525 | 53.34 | 43.2515 | 41.1221 | 70.94431 | 6.126293
1.114 | 111.323 | 88.1437 | 71.5273 | 62.3813 | 51.7342 | 58.3319 | 53.1306 | 50.1634 | 48.383 | 36.0255 | 29.9863 | 29.8467 | 49.15102 | 4.118706
1.197 | 84.5481 | 62.486 | 53.8637 | 45.6602 | 35.5018 | 42.5184 | 38.6087 | 35.1178 | 34.6291 | 24.3312 | 21.0498 | 20.7356 | 35.20163 | 3.241804
1.286 | 56.9007 | 43.8799 | 38.0851 | 30.5099 | 24.8548 | 29.1136 | 26.6002 | 22.3763 | 23.2839 | 17.524 | 14.6964 | 14.487 | 24.15312 | 2.227817
1.382 | 40.0399 | 30.0212 | 26.0766 | 20.8403 | 16.023 | 19.9327 | 19.0949 | 16.3022 | 15.4644 | 10.9263 | 9.80926 | 8.62237 | 16.309203 | 1.636859
1.486 | 27.8918 | 21.9923 | 18.1524 | 14.0681 | 11.9038 | 14.0681 | 11.2754 | 11.6594 | 9.94889 | 7.57512 | 6.63259 | 4.85227 | 11.013607 | 1.187487
1.596 | 18.3269 | 15.4993 | 10.9612 | 9.70453 | 7.19113 | 8.79692 | 6.98168 | 6.77223 | 5.79479 | 4.67772 | 3.03703 | 3.07194 | 6.698917 | 0.7962226
1.715 | 13.1605 | 9.91398 | 7.61003 | 6.21369 | 4.01447 | 5.75988 | 5.44571 | 4.53809 | 3.80501 | 2.44359 | 2.33886 | 1.85014 | 4.401947 | 0.5624575
1.843 | 8.16856 | 5.30608 | 4.71263 | 3.59556 | 2.37377 | 2.82758 | 2.30395 | 2.37377 | 1.98978 | 1.50106 | 1.39634 | 1.01234 | 2.408678 | 0.3298424
1.981 | 4.74754 | 3.10685 | 2.86249 | 2.19923 | 1.32652 | 1.2567 | 1.43124 | 1.22179 | 0.802893 | 1.15198 | 0.733076 | 0.558534 | 1.3544453 | 0.2094389
2.129 | 3.17666 | 1.81524 | 1.32652 | 1.18689 | 0.628351 | 0.87271 | 0.942527 | 0.942527 | 0.942527 | 0.593443 | 0.558534 | 0.523626 | 0.8517655 | 0.08204613
2.288 | 1.57088 | 0.977435 | 0.837801 | 0.733076 | 0.593443 | 0.523626 | 0.593443 | 0.418901 | 0.558534 | 0.488718 | 0.314176 | 0.279267 | 0.5340985 | 0.05178923
2.458 | 1.01234 | 0.349084 | 0.349084 | 0.383992 | 0.244359 | 0.314176 | 0.104725 | 0.20945 | 0.244359 | 0.314176 | 0.314176 | 0.244359 | 0.2722856 | 0.02408429
2.642 | 0.488718 | 0.349084 | 0.174542 | 0.174542 | 0.0698168 | 0.20945 | 0.104725 | 0.174542 | 0.139634 | 0.104725 | 0.139634 | 0.139634 | 0.14312448 | 0.01253789
2.839 | 0.104725 | 0.139634 | 0.20945 | 0.0698168 | 0 | 0.0349084 | 0.0698168 | 0.0349084 | 0 | 0.104725 | 0.104725 | 0.104725 | 0.07330754 | 0.01876627
3.051 | 0 | 0.0349084 | 0.0349084 | 0 | 0 | 0.0698168 | 0.0349084 | 0.0349084 | 0.0698168 | 0 | 0 | 0.0349084 | 0.02792672 | 0.008260835
3.278 | 0 | 0.0698168 | 0 | 0 | 0 | 0 | 0 | 0 | 0 | 0 | 0 | 0 | 0 | 0
3.523 | 0 | 0.0349084 | 0 | 0 | 0 | 0 | 0 | 0 | 0 | 0 | 0 | 0.0349084 | 0.00349084 | 0.003311702
3.786 | 0 | 0 | 0 | 0.0349084 | 0 | 0.0349084 | 0 | 0 | 0 | 0 | 0.0349084 | 0.0349084 | 0.01396336 | 0.005407986
4.068 | 0.0349084 | 0 | 0 | 0 | 0 | 0 | 0 | 0 | 0 | 0 | 0 | 0 | 0 | 0
4.371 | 0 | 0 | 0 | 0 | 0 | 0 | 0 | 0 | 0 | 0 | 0 | 0 | 0 | 0
4.698 | 0.0349084 | 0 | 0 | 0.0349084 | 0 | 0 | 0 | 0 | 0 | 0 | 0 | 0 | 0.00349084 | 0.003311702
5.048 | 0.0349084 | 0 | 0 | 0 | 0 | 0 | 0 | 0 | 0 | 0 | 0 | 0 | 0 | 0
5.425 | 0 | 0 | 0 | 0 | 0 | 0 | 0 | 0 | 0 | 0 | 0 | 0 | 0 | 0
5.829 | 0.0349084 | 0 | 0 | 0 | 0 | 0 | 0 | 0 | 0 | 0 | 0 | 0 | 0 | 0
6.264 | 0 | 0 | 0 | 0 | 0 | 0 | 0 | 0 | 0 | 0 | 0 | 0 | 0 | 0
6.732 | 0 | 0 | 0 | 0 | 0 | 0 | 0 | 0 | 0 | 0 | 0 | 0 | 0 | 0
7.234 | 0 | 0 | 0 | 0 | 0 | 0 | 0 | 0 | 0 | 0 | 0 | 0 | 0 | 0
7.774 | 0 | 0 | 0 | 0 | 0 | 0 | 0 | 0 | 0 | 0 | 0 | 0 | 0 | 0
8.354 | 0 | 0 | 0 | 0 | 0 | 0 | 0 | 0 | 0 | 0 | 0 | 0 | 0 | 0
8.977 | 0 | 0 | 0 | 0 | 0 | 0 | 0 | 0 | 0 | 0 | 0 | 0 | 0 | 0
9.647 | 0 | 0 | 0 | 0 | 0 | 0 | 0 | 0 | 0 | 0 | 0 | 0 | 0 | 0
10.37 | 0 | 0 | 0 | 0 | 0 | 0 | 0 | 0 | 0 | 0 | 0 | 0 | 0 | 0
11.14 | 0 | 0 | 0 | 0 | 0 | 0 | 0 | 0 | 0 | 0 | 0 | 0 | 0 | 0
11.97 | 0 | 0 | 0 | 0 | 0 | 0 | 0 | 0 | 0 | 0 | 0 | 0 | 0 | 0
12.86 | 0 | 0 | 0 | 0 | 0 | 0 | 0 | 0 | 0 | 0 | 0 | 0 | 0 | 0
13.82 | 0 | 0 | 0 | 0 | 0 | 0 | 0 | 0 | 0 | 0 | 0 | 0 | 0 | 0
14.86 | 0 | 0 | 0 | 0 | 0 | 0 | 0 | 0 | 0 | 0 | 0 | 0 | 0 | 0
15.96 | 0 | 0 | 0 | 0 | 0 | 0 | 0 | 0 | 0 | 0 | 0 | 0 | 0 | 0
17.15 | 0 | 0 | 0 | 0 | 0 | 0 | 0 | 0 | 0 | 0 | 0 | 0 | 0 | 0
18.43 | 0 | 0 | 0 | 0 | 0 | 0 | 0 | 0 | 0 | 0 | 0 | 0 | 0 | 0
19.81 | 0 | 0 | 0 | 0 | 0 | 0 | 0 | 0 | 0 | 0 | 0 | 0 | 0 | 0
Total num. conc. (1.037-9.647 um) | 525.3709566 | 409.0564206 | 342.2767554 | 286.9469436 | 230.6048598 | 269.8418756 | 243.2417252 | 225.9271168 | 213.7091338 | 161.102257 | 134.3973094 | 127.5553302 | Average total num. conc. (1.037-9.647 um) | 223.5603 | SE total num. conc. (1.037-9.647 um) | 20.45998
Event 1 | 129881 | 108291 | 99427 | 93755 | 90873 | 97625 | 92298 | 91169 | 94454 | 88201 | 83096 | 83775
Event 3 | 4342 | 2750 | 2151 | 2018 | 1675 | 1946 | 1835 | 1716 | 1757 | 1462 | 1274 | 1279
Event 4 | 0 | 0 | 0 | 0 | 0 | 0 | 0 | 0 | 0 | 0 | 0 | 0
Dead Time | 967 | 781 | 700 | 645 | 605 | 665 | 614 | 612 | 628 | 558 | 514 | 511
Inlet Pressure | 979.6 | 979.3 | 979.6 | 979.1 | 979.6 | 979.1 | 979.6 | 978.8 | 978.1 | 977.9 | 977.9 | 978.5
Total Flow | 4.69 | 4.7 | 4.72 | 4.71 | 4.72 | 4.73 | 4.75 | 4.76 | 4.75 | 4.77 | 4.79 | 4.8
Sheath Flow | 4 | 3.99 | 3.99 | 3.94 | 3.99 | 3.98 | 4 | 4 | 3.97 | 4.01 | 3.97 | 4
Analog Input Voltage 0 | 0 | 0 | 0 | 0 | 0 | 0 | 0 | 0 | 0 | 0 | 0 | 0
Analog Input Voltage 1 | 0 | 0 | 0 | 0 | 0 | 0 | 0 | 0 | 0 | 0 | 0 | 0
Digital Input Level 0 | 0 | 0 | 0 | 0 | 0 | 0 | 0 | 0 | 0 | 0 | 0 | 0
Digital Input Level 1 | 0 | 0 | 0 | 0 | 0 | 0 | 0 | 0 | 0 | 0 | 0 | 0
Digital Input Level 2 | 0 | 0 | 0 | 0 | 0 | 0 | 0 | 0 | 0 | 0 | 0 | 0
Laser Power | 75 | 75 | 75 | 75 | 75 | 75 | 75 | 75 | 75 | 75 | 75 | 75
Laser Current | 55.9 | 55.9 | 55.9 | 56 | 56 | 56 | 56.1 | 56.1 | 56.1 | 56.2 | 56.2 | 56.2
Sheath Pump Voltage | 2.421 | 2.423 | 2.424 | 2.426 | 2.423 | 2.425 | 2.422 | 2.425 | 2.422 | 2.422 | 2.422 | 2.422
Total Pump Voltage | 4.99 | 4.99 | 4.99 | 4.99 | 4.99 | 4.99 | 4.99 | 4.99 | 4.99 | 4.99 | 4.99 | 4.99
Box Temperature | 27.5 | 27.5 | 28 | 27.5 | 27.5 | 27.5 | 27.5 | 27.5 | 27.5 | 27.5 | 27.8 | 27.5
Avalanch Photo Diode Temperature | 28 | 28 | 28.5 | 28.5 | 28.5 | 28.5 | 28.5 | 28.5 | 28.5 | 28.5 | 28.5 | 28.5
Avalanch Photo Diode Voltage | 234 | 234 | 234 | 234 | 234 | 234 | 234 | 234 | 234 | 234 | 234 | 234
Status Flags | 0000 0000 0000 0010 | 0000 0000 0000 0000 | 0000 0000 0000 0000 | 0000 0000 0000 0000 | 0000 0000 0000 0000 | 0000 0000 0000 0000 | 0000 0000 0000 0000 | 0000 0000 0000 0000 | 0000 0000 0000 0000 | 0000 0000 0000 0000 | 0000 0000 0000 0000 | 0000 0000 0000 0000
Median(µm) | 0.681378 | 0.679513 | 0.678567 | 0.672444 | 0.669191 | 0.675959 | 0.674036 | 0.673584 | 0.672581 | 0.667979 | 0.664598 | 0.665169
Mean(µm) | 0.742017 | 0.739753 | 0.737098 | 0.731175 | 0.723826 | 0.731575 | 0.731263 | 0.728865 | 0.726567 | 0.72107 | 0.717166 | 0.716593
Geo. Mean(µm) | 0.717359 | 0.715675 | 0.713574 | 0.708375 | 0.702746 | 0.709269 | 0.708818 | 0.706907 | 0.70519 | 0.700348 | 0.696959 | 0.696678
Mode(µm) | 0.542469 | 0.542469 | 0.542469 | 0.542469 | 0.542469 | 0.542469 | 0.542469 | 0.542469 | 0.542469 | 0.542469 | 0.542469 | 0.542469
Geo. Std. Dev. | 1.28112 | 1.27848 | 1.27553 | 1.27158 | 1.26194 | 1.26892 | 1.26986 | 1.26704 | 1.26361 | 1.25965 | 1.25645 | 1.25481
Total Conc.(#/cm³) | 375.162 | 306.945 | 277.922 | 257.479 | 244.738 | 266.724 | 248.105 | 247.39 | 254.491 | 229.503 | 212.896 | 212.534