## PSL
ID | PTIR | Notes | Raman | Notes
1 | 0 | noise | 0 | noise
2 | 0 | noise | 0 | noise
3 | 0 | noise | 1 | no baseline/different baseline
4 | 0 | noise | 1 | no baseline/different baseline
5 | 0 | noise | 0 | noise
6 | 0 | noise | 1 | no baseline/different baseline
7 | 0 | noise | 1 | no baseline/different baseline
8 | 0 | noise | 0 | no 1602 peak
9 | 0 | noise | 0 | no 1602 peak
10 | 0 | noise | 1 | no baseline/different baseline
11 | 0 | noise | 0 | no 1602 peak
12 | 0 | noise | 1 | no baseline/different baseline
13 | 0 | noise | 1 | no baseline/different baseline
14 | 0 | noise | 0 | odd fingerprint peaks
15 | 0 | noise | 0 | noise
16 | 0 | noise | 0 | odd fingerprint peaks
17 | 0 | noise | 1 | no baseline/different baseline
18 | 1 |  | 1 | no baseline/different baseline
19 | 0 | noise | 1 | no baseline/different baseline
20 | 1 |  | 0 | noise
21 | 0 | noise | 0 | noise
22 | 0 | noise | 0 | noise
23 | 0 | noise | 0 | noise
24 | 0 | noise | 0 | noise
25 | 0 | noise | 0 | noise
26 | 0 | noise | 0 | noise
27 | 1 |  | 1 | no baseline/different baseline
28 | 0 | noise | 0 | noise
29 | 0 | noise | 0 | noise
30 | 0 | noise | 1 | no baseline/different baseline
31 | 0 | noise | 1 | no baseline/different baseline
32 | 0 | noise | 1 | no baseline/different baseline
33 | 0 | noise | 0 | noise
34 | 0 | noise | 1 | no baseline/different baseline
35 | 0 | noise | 0 | noise
36 | 0 | noise | 0 | noise
37 | 0 | noise | 0 | noise
38 | 1 |  | 1 | no baseline/different baseline
39 | 0 | noise | 1 | no baseline/different baseline
40 | 0 | noise | 0 | noise
41 | 0 | noise | 1 | no baseline/different baseline
42 | 0 | noise | 1 | no baseline/different baseline
43 | 1 |  | 1 | no baseline/different baseline
44 | 0 | noise | 0 | noise
45 | 0 | noise | 0 | noise
46 | 0 | noise | 1 | no baseline/different baseline
47 | 1 |  | 1 | no baseline/different baseline
48 | 0 | noise | 0 | no 1602 peak
49 | 0 | noise | 0 | noise
50 | 0 | noise | 0 | noise
51 | 0 | noise | 0 | noise
52 | 0 | different compound | 1 | no baseline/different baseline
53 | 0 | noise | 1 | no baseline/different baseline
54 | 0 | noise | 1 | no baseline/different baseline
55 | 1 |  | 1 | no baseline/different baseline
56 | 1 |  | 1 | no baseline/different baseline
57 | 0 | noise | 1 | no baseline/different baseline
58 | 0 | noise | 1 | no baseline/different baseline
59 | 0 | noise | 0 | noise
60 | 0 | noise | 1 | no baseline/different baseline
61 | 0 | noise | 1 | no baseline/different baseline
62 | 1 |  | 1 | no baseline/different baseline
63 | 0 | noise | 1 | no baseline/different baseline
64 | 1 |  | 1 | no baseline/different baseline
65 | 0 | noise | 1 | no baseline/different baseline
66 | 0 | noise | 0 | noise
67 | 0 | noise | 0 | noise
68 | 1 |  | 1 | no baseline/different baseline
69 | 0 | noise | 0 | noise
70 | 0 | noise | 0 | no 1602 peak
71 | 0 | noise | 0 | noise
72 | 0 | different compound | 0 | noise
73 | 0 | different compound | 0 | no 1602 peak
74 | 0 | noise | 0 | noise
75 | 0 | noise | 0 | noise
76 | 0 | noise | 0 | noise
77 | 0 | noise | 0 | noise
| 11 |  | 36

## PE
ID | PTIR | Notes | Raman | Notes
1 | 0 | noise and no 1462 | 0 | noise
2 | 0 | noise and no 1462 | 0 | noise
3 | 0 | noise and no 1462 | 0 | noise
4 | 1 |  | 1 | no baseline/different baseline
5 | 0 | noise | 0 | noise
6 | 0 | noise | 0 | noise
7 | 0 | noise | 1 | no baseline/different baseline
8 | 0 | noise | 0 | noise
9 | 0 | noise and no 1462 | 1 | no baseline/different baseline
10 | 1 |  | 1 | no baseline/different baseline
11 | 0 | noise | 0 | noise
12 | 1 |  | 1 | no baseline/different baseline
13 | 0 | noise | 0 | noise
14 | 0 | noise | 0 | noise
15 | 1 |  | 0 | noise
16 | 1 |  | 1 | baseline corr fully moved peak location
17 | 0 | noise | 1 | no baseline/different baseline
18 | 1 |  | 1 | no baseline/different baseline
19 | 1 |  | 1 | no baseline/different baseline
20 | 0 | 1722 peak in high intensity | 1 | no baseline/different baseline
21 | 1 |  | 0 | noise
22 | 1 |  | 1 | no baseline/different baseline
23 | 0 | noise | 1 | no baseline/different baseline
24 | 1 |  | 1 | no baseline/different baseline
25 | 1 |  | 1 | no baseline/different baseline
26 | 0 | noise | 0 | noise
27 | 0 | noise | 0 | noise
28 | 1 |  | 1 | baseline corr fully moved peak location
29 | 1 |  | 1 | no baseline/different baseline
30 | 1 |  | 1 | no baseline/different baseline
31 | 1 |  | 0 | noise
32 | 1 |  | 0 | noise
33 | 1 |  | 0 | noise
34 | 1 |  | 0 | noise
35 | 0 | noise | 0 | noise
36 | 0 | noise | 0 | noise
37 | 0 | noise and no 1462 | 1 | no baseline/different baseline
38 | 1 |  | 1 | no baseline/different baseline
39 | 1 |  | 0 | 1604 peak
40 | 1 |  | 1 | no baseline/different baseline
41 | 0 | 1720 peak in high intensity | 1 | no baseline/different baseline
42 | 0 | 1720 peak in high intensity | 1 | no baseline/different baseline
43 | 1 |  | 0 | noise
44 | 1 |  | 1 | no baseline/different baseline
45 | 0 | 1720 peak in high intensity | 1 | no baseline/different baseline
46 | 1 |  | 0 | noise
47 | 0 | 1720 peak in high intensity | 1 | no baseline/different baseline
48 | 1 |  | 0 | 3059 peak
49 | 1 |  | 1 | no baseline/different baseline
50 | 0 | noise and no 1462 | 0 | noise
51 | 0 | 1720 peak in high intensity | 1 | no baseline/different baseline
52 | 1 |  | 0 | noise
53 | 1 |  | 1 | no baseline/different baseline
54 | 0 | noise | 1 | no baseline/different baseline
55 | 0 | noise | 0 | noise
56 | 0 | noise | 0 | noise
57 | 0 | 1720 peak in high intensity | 1 | no baseline/different baseline
58 | 0 | CH region odd | 1 | no baseline/different baseline
59 | 1 |  | 1 | no baseline/different baseline
60 | 1 |  | 0 | noise
| 30 |  | 32

## PP
ID | PTIR | Notes | Raman | Notes
1 | 0 | noise | 0 | noise
2 | 0 | noise; weird peak at 1750 | 1 | no baseline/different baseline
3 | 1 | weird peak at 1750 | 1 | no baseline/different baseline
4 | 1 | weird peak at 1750 | 1 | no baseline/different baseline
5 | 0 | noise | 1 | no baseline/different baseline
6 | 0 | PE | 1 | no baseline/different baseline
7 | 0 | noise | 0 | baseline effects
8 | 0 | noise | 0 | noise
9 | 0 |  | 1 | no baseline/different baseline
10 | 0 | PE | 0 | noise
11 | 0 | ill-defined CH region | 1 | no baseline/different baseline
12 | 0 | PE | 0 | noise
13 | 0 | noise | 0 | baseline effects
14 | 0 | noise | 0 | baseline effects
15 | 0 | noise | 0 | noise
16 | 0 | noise | 1 | no baseline/different baseline
17 | 0 | noise | 0 | baseline effects
18 | 0 | weird peak at 1750 | 1 | no baseline/different baseline
19 | 0 | noise | 0 | noise
20 | 0 | noise | 0 | noise
21 | 0 | noise | 0 | noise
22 | 0 | noise | 0 | noise
23 | 0 | noise | 0 | noise
24 | 0 | noise | 0 | noise
25 | 0 | PE | 1 | no baseline/different baseline
26 | 0 | noise | 0 | noise
27 | 0 | noise | 1 | no baseline/different baseline
28 | 0 | noise | 0 | noise
29 | 0 | noise | 0 | noise
30 | 1 | weird peak at 1750 | 1 | no baseline/different baseline
31 | 0 | noise | 0 | noise
32 | 1 | weird peak at 1750 | 1 | no baseline/different baseline
33 | 0 | noise | 0 | noise
34 | 0 | noise | 0 | noise
35 | 1 | weird peak at 1750 | 1 | no baseline/different baseline
36 | 0 | noise | 0 | baseline effects
37 | 0 | noise | 0 | 509 intensity
38 | 0 | noise | 0 | noise
39 | 1 | weird peak at 1750 | 1 | no baseline/different baseline
40 | 0 | noise | 0 | noise
41 | 0 | noise | 0 | noise
42 | 0 | noise | 0 | noise
43 | 0 | noise | 0 | noise
44 | 0 | noise | 0 | noise
45 | 1 | weird peak at 1750 | 1 | no baseline/different baseline
46 | 0 | noise | 0 | noise
47 | 0 | noise | 0 | noise
48 | 0 | noise | 0 | noise
49 | 0 | noise | 0 | noise
50 | 1 | weird peak at 1750 | 1 | no baseline/different baseline
51 | 0 | noise | 0 | baseline effects
52 | 0 | noise | 0 | noise
53 | 0 | noise | 0 | noise
54 | 0 | noise | 0 | noise
55 | 0 | noise | 0 | noise
56 | 0 | noise | 0 | noise
57 | 0 | noise | 0 | noise
58 | 0 | noise | 0 | noise
59 | 0 | noise | 0 | noise
60 | 0 | noise | 0 | noise
61 | 0 | noise | 0 | noise
62 | 0 | noise | 0 | noise
63 | 0 | noise | 0 | noise
64 | 0 | noise | 0 | noise
65 | 1 |  | 1 | no baseline/different baseline
66 | 0 | noise | 0 | noise
67 | 0 | noise | 0 | noise
68 | 1 | weird peak at 1750 | 1 | no baseline/different baseline
69 | 0 | noise | 0 | noise
70 | 0 | noise | 0 | noise
71 | 0 | noise | 1 | no baseline/different baseline
72 | 1 | weird peak at 1750 | 1 | no baseline/different baseline
73 | 0 | noise | 0 | noise
74 | 0 | noise | 0 | noise
75 | 0 | noise | 0 | noise
76 | 0 | noise | 0 | noise
77 | 1 |  | 1 | no baseline/different baseline
78 | 0 | noise | 0 | noise
79 | 0 | noise | 0 | noise
80 | 0 | noise | 0 | noise
81 | 0 | noise | 0 | noise
82 | 0 | noise | 0 | noise
83 | 0 | noise | 0 | noise
84 | 0 | noise | 1 | no baseline/different baseline
85 | 0 | noise | 0 | noise
86 | 0 | noise | 0 | noise
87 | 0 | noise | 0 | noise
88 | 0 | noise | 0 | noise
89 | 0 | noise | 0 | noise
90 | 1 | weird peak at 1750 | 1 | no baseline/different baseline
91 | 0 | noise | 0 | noise
92 | 1 | weird peak at 1750 | 1 | no baseline/different baseline
93 | 1 | weird peak at 1750 | 1 | no baseline/different baseline
94 | 0 | noise and weird peak at 1750 | 1 | no baseline/different baseline
95 | 0 | noise | 0 | noise
| 10 |  | 27