## Paint Library
Sample Information | [9 empty] | Collection Parameters |  |  | Library Parameters
Compound name (Library ID) | Polymer | Slide # | Colour | Morphology | Brand | Type of Paint | Notes | Library Name | .SPA file name | Collection Mode | Detector | Collection Time/ Spectral Resolution | Resolution | Zero Filling Levels | Final Format | Range | Data Point Spacing
VC/VA/MA Terpolymer - paint 1 | Vinyl Chloride Vinyl Acetate Maleic Acid Terpolymer | 3 | White | Fragment | Ultra | Interior wall paint | Interior latex eggshell, White "elusive blue" | Paint Library | Ultra Latex 1.spa | ATR | Cooled | Custom (32 scans), high resolution | 16 cm-1 | 0 | %transmittance | 675-4000 cm-1 | 7.714
VC/VA/MA Terpolymer - paint 2 | Vinyl Chloride Vinyl Acetate Maleic Acid Terpolymer | 6 | White | Fragment | Ultra | Interior wall paint | Interior latex eggshell, White "calla lilly" | Paint Library | Ultra Latex 2.2.spa | ATR | Cooled | Custom (32 scans), high resolution | 16 cm-1 | 0 | %transmittance | 675-4000 cm-1 | 7.714
PEVA - paint 1 | Poly(vinyl acetate:ethylene) | 1 | Grey | Fragment | Easy Flow | Interior wall paint | Interior latex eggshell. White base "fog" | Paint Library | Easy Flow Latex 1.2.spa | ATR | Cooled | Custom (32 scans), high resolution | 16 cm-1 | 0 | %transmittance | 675-4000 cm-1 | 7.714
PEVA - paint 2 | Poly(vinyl acetate:ethylene) | 2 | White | Fragment | BEHR | Interior wall paint | Marquee interior eggshell enamel. Stain blocking paint and primer | Paint Library | Behr enamel 1.spa | ATR | Cooled | Custom (32 scans), high resolution | 16 cm-1 | 0 | %transmittance | 675-4000 cm-1 | 7.714
PA - paint 1 | Polyacrylate | 4 | Grey | Fragment | BEHR | Interior wall paint | Interior semi-gloss enamel | Paint Library | Behr semi gloss enamel 1.spa | ATR | Cooled | Custom (32 scans), high resolution | 16 cm-1 | 0 | %transmittance | 675-4000 cm-1 | 7.714
Alkyd - paint 1 | Alkyd Varnish | 5 | White | Fragment | Benjamin Moore | Interior wall paint | Advance waterborne Int. alkyd, "Pearl white" | Paint Library | Benjamin moore alkyd 1.spa | ATR | Cooled | Custom (32 scans), high resolution | 16 cm-1 | 0 | %transmittance | 675-4000 cm-1 | 7.714
PEVA - paint 4 | Poly(vinyl acetate:ethylene) |  | Blue | Fragment | Delta | Art paint | Acrylic | Paint Library | Delta 1.spa | ATR | Cooled | Custom (32 scans), high resolution | 16 cm-1 | 0 | %transmittance | 675-4000 cm-1 | 7.714
Unknown - paint 2 | Unknown |  | Red | Fragment | Basics | Art Paint | Acrylic - label identifies it as acrylic but unable to confirm this with u-FTIR so identified as unknown | Paint Library | Basics 1.spa | ATR | Cooled | Custom (32 scans), high resolution | 16 cm-1 | 0 | %transmittance | 675-4000 cm-1 | 7.714
Unknown - paint 1 | Unknown |  | Brown | Fragment | Zinsser | Interior wall paint | Perma-white Anti-mold. White Satin. Contains mildewcide to prevent growth of mildew and mold. Water-based acrylic with titanium oxide and zinc oxide for pigment. Unable to identify a consistant, conservative chemical match using uFTIR | Paint Library | zinsser 1.1.spa | ATR | Cooled | Custom (32 scans), high resolution | 16 cm-1 | 0 | %transmittance | 675-4000 cm-1 | 7.714
Alkyd - paint 2 | Alkyd Resin |  | White | Fragment | Weather Shield | Interior/exterior | Rust coat. White primer. Urethane fortified, alkyd paint | Paint Library | Weather 1.2.spa | ATR | Cooled | Custom (32 scans), high resolution | 16 cm-1 | 0 | %transmittance | 675-4000 cm-1 | 7.714
PEVA - paint 3 | Poly(vinyl acetate:ethylene) |  | Pink | Fragment | BeautiTone | Interior wall paint | Acrylic latex eggshell paint | Paint Library | Beautitone 1.3.spa | ATR | Cooled | Custom (32 scans), high resolution | 16 cm-1 | 0 | %transmittance | 675-4000 cm-1 | 7.714
Alkyd - paint 3 | Alkyd Varnish |  | Blue | Fragment | BEHR | Interior/exterior paint | Alkyd satin enamel | Paint Library | BEHR 2.3.spa | ATR | Cooled | Custom (32 scans), high resolution | 16 cm-1 | 0 | %transmittance | 675-4000 cm-1 | 7.714
|  |  | Black | Fragment | Tremclad | Exterior paint | Rust paint. Oil paint | Paint Library |  | ATR | Cooled | Custom (32 scans), high resolution | 16 cm-1 | 0 | %transmittance | 675-4000 cm-1 | 7.714
Alkyd - paint 8 | Alkyd Resin |  | Brown | Fragment | Tremclad | Interior/exterior | Hammered | Paint Library | thermoclad 2.1.spa | ATR | Cooled | Custom (32 scans), high resolution | 16 cm-1 | 0 | %transmittance | 675-4000 cm-1 | 7.714
PA - paint 2 | Polyacrylate |  | Purple | Fragment | Silco | Exterior paint | Flat finish | Paint Library | Silco 1.1.spa | ATR | Cooled | Custom (32 scans), high resolution | 16 cm-1 | 0 | %transmittance | 675-4000 cm-1 | 7.714
Alkyd - paint 4 | Alkyd Resin |  | White | Fragment | Rust-oleum | Exterior paint (boat paint?) | Protective enamel, oil-based | Paint Library | Rustolium 1.2.spa | ATR | Cooled | Custom (32 scans), high resolution | 16 cm-1 | 0 | %transmittance | 675-4000 cm-1 | 7.714
PA - paint 4 | Polyacrylate |  | Green | Fragment | Valspar | Exterior paint | Season plus. Fade resistant | Paint Library | Valspar 1.2.spa | ATR | Cooled | Custom (32 scans), high resolution | 16 cm-1 | 0 | %transmittance | 675-4000 cm-1 | 7.714
Alkyd - paint 5 | Alkyd Resin |  | Green | Fragment | Benjamin Moore | Exterior paint | Oil finish, semi-transparent | Paint Library | Benjamin Moore 3.3.spa | ATR | Cooled | Custom (32 scans), high resolution | 16 cm-1 | 0 | %transmittance | 675-4000 cm-1 | 7.714
PA - paint 3 | Polyacrylate |  | Green | Fragment | Benjamin Moore | Interior wall paint | Low-lustre, 100% acrylic | Paint Library | Benjamin moore 2.1.spa | ATR | Cooled | Custom (32 scans), high resolution | 16 cm-1 | 0 | %transmittance | 675-4000 cm-1 | 7.714
PA - paint 5 | Polyacrylate |  | Yellow | Fragment | PRO Industrial | Exterior paint | DTM (direct-to-meta) 100% acrylic coating. | Paint Library | yellow paint 1.2.spa | ATR | Cooled | Custom (32 scans), high resolution | 16 cm-1 | 0 | %transmittance | 675-4000 cm-1 | 7.714
Alkyd - paint 7 | Alkyd resin |  | White | Fragment | International | Boat/exterior paint | Alykd paint | Paint Library | white paint 1.2.spa | ATR | Cooled | Custom (32 scans), high resolution | 16 cm-1 | 0 | %transmittance | 675-4000 cm-1 | 7.714
Alkyd - paint 6 | Alkyd Resin |  | Red | Fragment | International | Boat/exterior paint | Alykd paint | Paint Library | red paint 1.3.spa | ATR | Cooled | Custom (32 scans), high resolution | 16 cm-1 | 0 | %transmittance | 675-4000 cm-1 | 7.714